## Cover
CUSTOMER MEASUREMENT GUIDELINES FOR CLAIM ASSESSMENT
Pallets • Pallet Collars • Lids • Moisture Content
Document ID | INS.260.01.2024 | Document type | Customer Measurement Guidelines
Department | Quality | Applicability | Customer claims and conformity assessment
Purpose
This document defines the measurement methodology to be used when assessing conformity of Kronus products and when submitting claims related to product dimensions, fit, thickness, moisture content or other measurable characteristics. Following these guidelines supports objective assessment, comparable measurement results and efficient claim resolution.
Scope
Applies to | Wooden pallets, pallet collars, plywood lids and other Kronus wooden packaging products where applicable.
Intended use | Customer claim submission, product conformity assessment and dispute resolution.
Main principle | Measurements must be performed according to the methodology in this workbook and with calibrated equipment.
Warranty hyperlink text | For use in Warranty & Liability document: Customer Measurement Guidelines for Claim Assessment.
Important general requirements
• | Use calibrated measuring equipment suitable for the intended measurement: measuring tape, caliper, thickness gauge/micrometer or moisture meter.
• | For moisture measurements, use a moisture meter intended for wood and configure it according to wood type and ambient temperature where relevant.
• | Document measured products quantitatively and provide photos showing measurement points, methodology and equipment used.
• | For claims related to dimensions, thickness, fit or moisture content, the measurement methodology in this workbook prevails.
• | If measurements are performed with uncalibrated equipment or using another methodology, results may be considered insufficient for claim assessment.
Workbook navigation
General Claim Evidence | General claim evidence requirements
Pallets | Measurement methodology for pallets
Collars | Pallet collar boards without hinges
Collar Fit | Collar fitting to pallet
Lids | Lids from plywood and plate materials
Claim Form | Ready-to-use claim measurement log
Revision & Sources | Revision notes and source references

## General Claim Evidence
GENERAL CLAIM EVIDENCE REQUIREMENTS
To be provided for measurement, fit, thickness and moisture related claims
Document ID | INS.260.01.2024 |  | Document type | Customer Measurement Guidelines | Back to Cover
Department | Quality |  | Applicability | Customer claims and conformity assessment
Evidence item | Requirement | How to document | Mandatory | Responsible party | Notes
Product identification | Order confirmation number, delivery date, affected quantity and product description | Record in claim submission and where possible show label/package/marking in photo | Yes | Buyer | Required for traceability.
Defect description | Clear description of alleged non-conformance | Describe whether issue relates to dimension, fit, thickness, moisture, mold or other measurable characteristic | Yes | Buyer | Use objective wording.
Photos of defect | Minimum two photos per defect: close-up and full product/package view | Include date of inspection and visible product identification/IPPC marking where applicable | Yes | Buyer | Photos must support traceability and assessment.
Measurement results | Measured values for every checked unit | Use the Claim Form sheet or equivalent table | Yes | Buyer | Include unit of measure.
Measurement points | Photos showing where each measurement was taken | Mark points on photo or include explanation | Yes | Buyer | Important for repeatability.
Measurement equipment | Type and identification of the measuring instrument | Photo of equipment and instrument ID if available | Yes | Buyer | Examples: tape, caliper, thickness gauge, moisture meter.
Calibration evidence | Evidence that equipment was calibrated/suitable | Calibration certificate, calibration sticker, internal verification record or other objective evidence | Yes | Buyer | If not available, claim assessment may be suspended or rejected.
Sampling evidence | Confirmation that sampling quantity follows relevant product section | Record sampled packs/units and quantities | Yes | Buyer | Normally 10 units from different packs; if non-conformities are found, check additional units as defined.
Storage evidence for moisture/mold | Objective evidence of storage conditions | Photos, temperature/humidity records and storage description | When relevant | Buyer | Useful for moisture or mold related claims.

## Pallets
PALLETS - MEASUREMENT METHODOLOGY
Dimensions and moisture content
Document ID | INS.260.01.2024 |  | Document type | Customer Measurement Guidelines | Back to Cover
Department | Quality |  | Applicability | Customer claims and conformity assessment
Measurement | Equipment / method | Criteria | Methodology | Quantity and assessment | Claim evidence notes
1. Length | Calibrated measuring tape | According to drawing, specification or invoice | Measure from edge to edge of pallet. The tape shall be placed exactly parallel to the side being measured. | Check 10 units of products from different packs across the Purchase Order. If any checked units are non-conforming, check an additional 10 units. If deviations are identified, use the average value of all taken measurements for final assessment. | Provide measured values and photos showing tape orientation and measurement points.
2. Width | Calibrated measuring tape | According to drawing, specification or invoice | Measure from edge to edge of pallet. The tape shall be placed exactly parallel to the side being measured. | Check 10 units of products from different packs across the Purchase Order. If any checked units are non-conforming, check an additional 10 units. If deviations are identified, use the average value of all taken measurements for final assessment. | Provide measured values and photos showing tape orientation and measurement points.
3. Height | Calibrated measuring tape | According to drawing, specification or invoice | Measure pallet height using a calibrated tape and document the measurement position. | Check 10 units of products from different packs across the Purchase Order. If any checked units are non-conforming, check an additional 10 units. If deviations are identified, use the average value of all taken measurements for final assessment. | Provide measured values and photos showing the measurement position.
4. Moisture | Calibrated wood moisture meter | According to applicable quality criteria | Set the moisture meter according to wood type and temperature. Conduct measurements no closer than 0.3 m from each end of timber or in the middle. Do not measure where wood defects occur. | Check 10 units of products from different packs across the Purchase Order. If any checked units are non-conforming, check an additional 10 units. If deviations are identified, use the average value of all taken measurements for final assessment. | Provide moisture values, measurement points, instrument photo and calibration/suitability evidence.
Professional note
For customer claim assessment, measurement photos should clearly show the measurement point, the full product context where possible and the instrument used. If the buyer uses a different methodology or uncalibrated equipment, the results may be insufficient for conformity assessment.
1. Length; 2. Width; 3. Height |  |  | 4.Moisture
4.1. Take one stack of Pallets, put in dry, clean area. 4.2. Split the stack in half.
4.3. On the pallets surface measure one thick board and one small one. Measure minimum 30 mm from the board ends (after nails ).
4.4. After the surface measuring is finished, the back of the pallet needs to be measured - one of the legs, middle board, and stringer board.

## Collars
PALLET COLLAR BOARDS - MEASUREMENT METHODOLOGY
Measurements without hinges
Document ID | INS.260.01.2024 |  | Document type | Customer Measurement Guidelines | Back to Cover
Department | Quality |  | Applicability | Customer claims and conformity assessment
Measurement | Equipment / method | Criteria | Methodology | Quantity and assessment | Claim evidence notes
1. Length | Calibrated measuring tape | According to drawing, specification or invoice | Measure pallet collar board from edge to edge, excluding hinge. The tape shall be positioned parallel to the measured side. | Check 10 units of products from different packs across the Purchase Order. If any checked units are non-conforming, check an additional 10 units. If deviations are identified, use the average value of all taken measurements for final assessment. | Provide measured values and photos showing that hinges are excluded.
2. Width | Calibrated measuring tape | According to drawing, specification or invoice | Measure pallet collar board width with the tape positioned parallel to the measured side. | Check 10 units of products from different packs across the Purchase Order. If any checked units are non-conforming, check an additional 10 units. If deviations are identified, use the average value of all taken measurements for final assessment. | Provide measured values and photos showing measurement points.
3. Thickness | Calibrated caliper or thickness meter | According to drawing, specification or invoice | Measure the board on both sides in different points. If non-conformance is suspected, check the middle of the board. Before measurement, set caliper to zero. Clamp jaws around the outside of the product for external measurement. | Check 10 units of products from different packs across the Purchase Order. If any checked units are non-conforming, check an additional 10 units. If deviations are identified, use the average value of all taken measurements for final assessment. | Provide photos showing caliper/thickness gauge position and calibration evidence.
4. Moisture | Calibrated wood moisture meter | According to applicable quality criteria | Set the moisture meter according to wood type and temperature. Conduct measurements no closer than 0.3 m from each end of timber or in the middle. Do not measure where defects occur. Measure the plane, not from the collar edge, to avoid permanent frame damage. | Check 10 units of products from different packs across the Purchase Order. If any checked units are non-conforming, check an additional 10 units. If deviations are identified, use the average value of all taken measurements for final assessment. | Provide moisture values, photos of measurement points and instrument evidence.
Professional note
For customer claim assessment, measurement photos should clearly show the measurement point, the full product context where possible and the instrument used. If the buyer uses a different methodology or uncalibrated equipment, the results may be insufficient for conformity assessment.
1. Length; 2. Width |  |  | 3. Thickness |  | 4.Moisture

## Collar Fit
COLLAR FITTING TO PALLET
Compatibility assessment
Document ID | INS.260.01.2024 |  | Document type | Customer Measurement Guidelines | Back to Cover
Department | Quality |  | Applicability | Customer claims and conformity assessment
Measurement | Equipment / method | Criteria | Methodology | Quantity and assessment | Claim evidence notes
Collar fitting to pallet - length and width | Place collar on the correct size pallet and use calibrated tape | According to drawing, specification or invoice | Before fitting the collar, measure the pallet on which the assessment will be made. Place and fix the collar on the pallet. Check compatibility and measure external dimensions of the collar length and width while fitted. | If non-compliance is suspected. Use a pallet with precise dimensions for fitting assessment. | Provide photos of pallet measurement, collar fitting, fixed position and external dimension measurements.
Professional note
For customer claim assessment, measurement photos should clearly show the measurement point, the full product context where possible and the instrument used. If the buyer uses a different methodology or uncalibrated equipment, the results may be insufficient for conformity assessment.
! Measure the pallet on which collars fitting is made |  |  | Collar's fitting to the pallet

## Lids
LIDS - MEASUREMENT METHODOLOGY
Plywood and other plate materials
Document ID | INS.260.01.2024 |  | Document type | Customer Measurement Guidelines | Back to Cover
Department | Quality |  | Applicability | Customer claims and conformity assessment
Measurement | Equipment / method | Criteria | Methodology | Quantity and assessment | Claim evidence notes
1. Length | Calibrated measuring tape | According to drawing, specification or invoice | Measure from edge to edge of lid. The tape shall be positioned parallel to the side being measured. | Check 10 units of products from different packs across the Purchase Order. If any checked units are non-conforming, check an additional 10 units. If deviations are identified, use the average value of all taken measurements for final assessment. | Provide measured values and photos showing tape orientation.
2. Width | Calibrated measuring tape | According to drawing, specification or invoice | Measure from edge to edge of lid. The tape shall be positioned parallel to the side being measured. | Check 10 units of products from different packs across the Purchase Order. If any checked units are non-conforming, check an additional 10 units. If deviations are identified, use the average value of all taken measurements for final assessment. | Provide measured values and photos showing tape orientation.
3. Thickness | Calibrated caliper or calibrated micrometer | According to drawing, specification or invoice | Measure all sides in different points. If non-conforming values are observed, also measure the middle of the lid. For dispute cases, micrometer may be used. Measurements are made from each edge approximately +/- 50 mm as shown in the source guideline. Round result to nearest 0.1 mm. | Take two packages for measurement, five sheets from each package, total 10 sheets. Determine average thickness per sheet from eight measurements and conformity based on average of all measured sheets. | Provide sheet-by-sheet values, average thickness calculation and instrument evidence.
Professional note
For customer claim assessment, measurement photos should clearly show the measurement point, the full product context where possible and the instrument used. If the buyer uses a different methodology or uncalibrated equipment, the results may be insufficient for conformity assessment.
1. Length; 2. Width |  |  | 3.Thickness
1.1 Measurements shall be carried out only with a calibrated caliper or calibrated micrometer (the micrometer shall be used only in cases of dispute).
3.1. ⊕ measuring points. Measurements shall be made from each edge +/- 50 mm as shown beside.
3.2. The result of the measurement shall be rounded to the nearest 0,1 mm.
3.3. 2 packages are taken for measurement, 5 sheets or a total of 10 of the loads from each package.
3.4. The consistency of the thickness of the slab is determined by the average thickness obtained in the slab, i.e., by summing up all 8 measurements obtained from the same slab and dividing it by 8.
3.5. The conformity of the load is determined based on the average thickness obtained for all 10 plates measured, i.e., by summing the average values obtained for all plates and dividing by the number of plates measured.[Standard: LVS EN 324-1 2000]

## Claim Form (hidden)
CLAIM MEASUREMENT LOG
Customer-ready template for submitting measurement evidence
Document ID | INS.260.01.2024 |  | Document type | Customer Measurement Guidelines | Back to Cover
Department | Quality |  | Applicability | Customer claims and conformity assessment
Claim ID | Order confirmation | Product | Delivery date | Unit No. | Pack/lot | Measurement type | Specified value | Measured value | Unit | Equipment ID | Photo reference
|  | Pallet |  |  |  | Moisture |  |  | %
Submission checklist
Measurement photos attached
Equipment photo attached
Calibration evidence attached
Affected quantity confirmed
Storage evidence attached if moisture/mold claim
Note on B31: Enter Yes / No / N/A.
Note on B32: Enter Yes / No / N/A.
Note on B33: Enter Yes / No / N/A.
Note on B34: Enter Yes / No / N/A.
Note on B35: Enter Yes / No / N/A.